## plasma_film
Time | Wafer | Weight | Treatment | Donor
1 | A | 2.1082 | 0
2 | B | 2.1077 | 0
3 | C | 2.1208 | 0
4 | B | 2.106 | 0
5 | A | 2.1068 | 0
6 | B | 2.1054 | 0
7 | C | 2.1209 | 0
8 | A | 2.1066 | 0
9 | C | 2.1206 | 0
10 | B | 2.1048 | 0
11 | C | 2.1202 | 0
12 | A | 2.1064 | 0
13 | C | 2.1202 | 0
14 | B | 2.1044 | 0
15 | A | 2.1065 | 0
16 | C | 2.121 | 0 | A
17 | A | 2.1066 | 0 | A
18 | B | 2.1041 | 0 | A
19 | A | 2.129 | 1 | A | 0.0224
20 | C | 2.1495 | 1 | A | 0.0285
21 | B | 2.1234 | 1 | A | 0.0193
22 | A | 2.1297 | 1 | A | 0.0231
23 | B | 2.1316 | 1 | A | 0.0275
24 | C | 2.1486 | 1 | A | 0.0276
25 | A | 2.108 | 0 | B
26 | B | 2.106 | 0 | B
27 | C | 2.122 | 0 | B
28 | B | 2.1321 | 1 | B | 0.0261
29 | C | 2.1452 | 1 | B | 0.0232
30 | A | 2.1339 | 1 | B | 0.0259
31 | B | 2.116 | 1 | B | 0.01
32 | C | 2.1529 | 1 | B | 0.0309
33 | A | 2.1321 | 1 | B | 0.0241

## Processed
Wafer | Donor | Weight
A | A | 0.0224
C | A | 0.0285
B | A | 0.0193
A | A | 0.0231
B | A | 0.0275
C | A | 0.0276
B | B | 0.0261
C | B | 0.0232
A | B | 0.0259
B | B | 0.01
C | B | 0.0309
A | B | 0.0241