## Sheet1
Location | Wafer | Row | Date | Sex | Filename | uL | Treatment | Replicate | Finish | Liquid | method | Time | Left | Right | avg
1 | A | a | 2018-06-27 | M | water1 | 4 | clean | 1 | glossy | water | manual | SS | 66.75 | 67.2 | 66.975
2 | A | a | 2018-06-27 | M | water2 | 4 | clean | 1 | glossy | water | manual | SS | 59.2 | 62.6 | 60.9
3 | A | a | 2018-06-27 | M | water3 | 4 | clean | 1 | glossy | water | manual | SS | 71.1 | 59 | 65.05
4 | A | a | 2018-06-27 | M | water4 | 4 | clean | 1 | glossy | water | manual | SS | 63.2 | 58.3 | 60.75
2 | A | a | 2018-06-27 | M | water5 | 4 | clean | 1 | glossy | water | manual | SS | 59.04 | 60.9 | 59.97
1 | A | a | 2018-06-27 | M | water1 | 4 | clean | 1 | glossy | water | plugin | SS | 62 | 64.8 | 63.4
2 | A | a | 2018-06-27 | M | water2 | 4 | clean | 1 | glossy | water | plugin | SS | 63.6 | 63.2 | 63.4
3 | A | a | 2018-06-27 | M | water3 | 4 | clean | 1 | glossy | water | plugin | SS | 59.4 | 59.3 | 59.35
4 | A | a | 2018-06-27 | M | water4 | 4 | clean | 1 | glossy | water | plugin | SS | 55.8 | 56.7 | 56.25
2 | A | a | 2018-06-27 | M | water5 | 4 | clean | 1 | glossy | water | plugin | SS | 59.2 | 61.4 | 60.3
1 | A | a | 2018-06-27 | M | water1.1 | 4 | clean | 1 | glossy | water | manual | SS | 56.6 | 51.8 | 54.2
2 | A | a | 2018-06-27 | M | water2.1 | 4 | clean | 1 | glossy | water | manual | SS | 67.2 | 61.4 | 64.3
3 | A | a | 2018-06-27 | M | water3.1 | 4 | clean | 1 | glossy | water | manual | SS | 70.1 | 63.8 | 66.95
4 | A | a | 2018-06-27 | M | water4.1 | 4 | clean | 1 | glossy | water | manual | SS | 63.2 | 70.7 | 66.95
1 | A | a | 2018-06-27 | M | water1.1 | 4 | clean | 1 | glossy | water | plugin | SS | 56.5 | 58.9 | 57.7
2 | A | a | 2018-06-27 | M | water2.1 | 4 | clean | 1 | glossy | water | plugin | SS | 66.4 | 63.6 | 65
3 | A | a | 2018-06-27 | M | water3.1 | 4 | clean | 1 | glossy | water | plugin | SS | 63.8 | 62.6 | 63.2
4 | A | a | 2018-06-27 | M | water4.1 | 4 | clean | 1 | glossy | water | plugin | SS | 66.5 | 65.2 | 65.85
1 | A | a | 2018-06-27 | M | pre_water_1 | 4 | clean | 1 | glossy | water | manual | SS | 60.5 | 67.5 | 64
2 | A | a | 2018-06-27 | M | pre_water_2 | 4 | clean | 1 | glossy | water | manual | SS | 65 | 73 | 69
3 | A | a | 2018-06-27 | M | pre_water_3 | 4 | clean | 1 | glossy | water | manual | SS | 75 | 68 | 71.5
4 | A | a | 2018-06-27 | M | pre_water_4 | 4 | clean | 1 | glossy | water | manual | SS | 71 | 68 | 69.5
1 | A | a | 2018-06-27 | M | pre_water_1 | 4 | clean | 1 | glossy | water | plugin | SS | 64.7 | 64.1 | 64.4
2 | A | a | 2018-06-27 | M | pre_water_2 | 4 | clean | 1 | glossy | water | plugin | SS | 67.7 | 68.5 | 68.1
3 | A | a | 2018-06-27 | M | pre_water_3 | 4 | clean | 1 | glossy | water | plugin | SS | 70.4 | 71.4 | 70.9
4 | A | a | 2018-06-27 | M | pre_water_4 | 4 | clean | 1 | glossy | water | plugin | SS | 69.4 | 70.1 | 69.75
1 | A | a | 2018-06-27 | M | pre_plasma_1 | 4 | clean | 1 | glossy | plasma | plugin | SS | 46.1 | 48.4 | 47.25
2 | A | a | 2018-06-27 | M | pre_plasma_2 | 4 | clean | 1 | glossy | plasma | plugin | SS | 50.3 | 51.9 | 51.1
3 | A | a | 2018-06-27 | M | pre_plasma_3 | 4 | clean | 1 | glossy | plasma | plugin | SS | 58.5 | 54.6 | 56.55
4 | A | a | 2018-06-27 | M | pre_plasma_4 | 4 | clean | 1 | glossy | plasma | plugin | SS | 60.4 | 61.2 | 60.8
1 | A | a | 2018-06-27 | M | post_plasma_1 | 4 | plas_coated | 1 | glossy | plasma | plugin | SS | 40.5 | 38.3 | 39.4
2 | A | a | 2018-06-27 | M | post_plasma_2 | 4 | plas_coated | 1 | glossy | plasma | plugin | SS | 28.8 | 32.8 | 30.8
3 | A | a | 2018-06-27 | M | post_plasma_3 | 4 | plas_coated | 1 | glossy | plasma | plugin | SS | 35.8 | 35.9 | 35.85
4 | A | a | 2018-06-27 | M | post_plasma_4_shifted | 4 | plas_coated | 1 | glossy | plasma | plugin | SS | 30.7 | 33.1 | 31.9
1 | A | a | 2018-06-27 | M | post_water_1 | 4 | plas_coated | 1 | glossy | water | plugin | SS | 24.4 | 27.6 | 26
2 | A | a | 2018-06-27 | M | post_water_2 | 4 | plas_coated | 1 | glossy | water | manual | SS |  | 22.7 | 22.7
3 | A | a | 2018-06-27 | M | post_water_3 | 4 | plas_coated | 1 | glossy | water | manual | SS |  | 29.8 | 29.8
3 | A | b | 2018-06-27 | M | post_water_3_2ul | 2 | plas_coated | 1 | glossy | water | plugin | SS | 29.3 | 29.4 | 29.35
4 | A | a | 2018-06-27 | M | post_water_4 | 4 | plas_coated | 1 | glossy | water | manual | SS | 27.6 |  | 27.6
4 | A | b | 2018-06-27 | M | post_water_4_2ul | 2 | plas_coated | 1 | glossy | water | manual | SS | 22 | 25 | 23.5
1 | A | a | 2018-06-28 | M | post1day_water_1 | 4 | wiped | 1 | glossy | water | plugin | SS | 63.1 | 62.9 | 63
2 | A | a | 2018-06-28 | M | post1day_water_2 | 4 | wiped | 1 | glossy | water | plugin | SS | 71.1 | 72.1 | 71.6
3 | A | a | 2018-06-28 | M | post1day_water_3 | 4 | wiped | 1 | glossy | water | plugin | SS | 71.5 | 67.6 | 69.55
4 | A | a | 2018-06-28 | M | post1day_water_4 | 4 | wiped | 1 | glossy | water | plugin | SS | 71.1 | 68.2 | 69.65
1 | A | b | 2018-06-28 | M | post1day_water_1_2ul | 2 | wiped | 1 | glossy | water | plugin | SS | 59.9 | 62.7 | 61.3
2 | A | b | 2018-06-28 | M | post1day_water_2_2ul | 2 | wiped | 1 | glossy | water | plugin | SS | 67.1 | 65.8 | 66.45
3 | A | b | 2018-06-28 | M | post1day_water_3_2ul | 2 | wiped | 1 | glossy | water | plugin | SS | 70.7 | 68.3 | 69.5
4 | A | b | 2018-06-28 | M | post1day_water_4_2ul | 2 | wiped | 1 | glossy | water | plugin | SS | 74.4 | 74.5 | 74.45
1 | B | a | 2018-06-28 | F | pre_water_1a | 4 | wiped | 1 | glossy | water | plugin | SS | 74.3 | 70.5 | 72.4
2 | B | a | 2018-06-28 | F | pre_water_2a | 4 | wiped | 1 | glossy | water | plugin | SS | 68.8 | 66.4 | 67.6
3 | B | a | 2018-06-28 | F | pre_water_3a | 4 | wiped | 1 | glossy | water | plugin | SS | 74.6 | 70.7 | 72.65
4 | B | a | 2018-06-28 | F | pre_water_4a | 4 | wiped | 1 | glossy | water | plugin | SS | 77.1 | 77 | 77.05
1 | B | b | 2018-06-28 | F | pre_water_1b | 4 | wiped | 1 | glossy | water | plugin | SS | 72.4 | 71.9 | 72.15
1 | B | b | 2018-06-28 | F | pre_water_1b_test | 4 | wiped | 1 | glossy | water | plugin | SS | 83.6 | 83.5 | 83.55
2 | B | b | 2018-06-28 | F | pre_water_2b | 4 | wiped | 1 | glossy | water | plugin | SS | 79.4 | 79 | 79.2
3 | B | b | 2018-06-28 | F | pre_water_3b | 4 | wiped | 1 | glossy | water | plugin | SS | 77.1 | 78.8 | 77.95
4 | B | b | 2018-06-28 | F | pre_water_4b | 4 | wiped | 1 | glossy | water | plugin | SS | 59.1 | 63.3 | 61.2
1 | A | a | 2018-06-28 | F | pre_plasma_1a | 4 | wiped | 1 | glossy | plasma | plugin | SS | 59.6 | 62.3 | 60.95
2 | A | a | 2018-06-28 | F | pre_plasma_2a | 4 | wiped | 1 | glossy | plasma | plugin | SS | 72.5 | 67 | 69.75
4 | A | a | 2018-06-28 | F | pre_plasma_4a | 4 | wiped | 1 | glossy | plasma | plugin | SS | 68.5 | 66.5 | 67.5
4 | A | b | 2018-06-28 | F | pre_plasma_4b | 4 | wiped | 1 | glossy | plasma | plugin | SS | 65.4 | 63 | 64.2
4 | A | b | 2018-06-28 | F | pre_plasma_4b2 | 4 | wiped | 1 | glossy | plasma | plugin | SS | 69.6 | 66.3 | 67.95
3 | A | b | 2018-06-28 | F | pre_plasma_3b | 4 | wiped | 1 | glossy | plasma | plugin | SS | 68.9 | 65.3 | 67.1
2 | A | b | 2018-06-28 | F | pre_plasma_2b | 4 | wiped | 1 | glossy | plasma | plugin | SS | 67.1 | 69.2 | 68.15
1 | A | b | 2018-06-28 | F | pre_plasma_1b | 4 | wiped | 1 | glossy | plasma | plugin | SS | 63.1 | 61.3 | 62.2
1 | A | a | 2018-06-28 | F | post_plasma_1a_2ul | 2 | blown3min.1 | 1 | glossy | plasma | plugin | SS | 27.3 | 29.7 | 28.5
3 | A | a | 2018-06-28 | F | post_plasma_3a_3ul | 3 | blown3min.1 | 1 | glossy | plasma | plugin | SS | 34 | 34.2 | 34.1
2 | A | b | 2018-06-28 | F | post_plasma_2b | 4 | blown3min.1 | 1 | glossy | plasma | plugin | SS | 24.8 | 24.4 | 24.6
1 | A | b | 2018-06-28 | F | post_plasma_1b | 4 | blown3min.1 | 1 | glossy | plasma | plugin | SS | 24.5 | 26.3 | 25.4
1 | A | a | 2018-06-28 | F | post_plasma_1a2 | 4 | blown3min.2 | 1 | glossy | plasma | plugin | SS | 30.1 | 24.5 | 27.3
2 | A | a | 2018-06-28 | F | post_plasma_2a2 | 4 | blown3min.2 | 1 | glossy | plasma | plugin | SS | 27.8 | 26.7 | 27.25
4 | A | a | 2018-06-28 | F | post_plasma_4a2 | 4 | blown3min.2 | 1 | glossy | plasma | plugin | SS | 27.1 | 28.9 | 28
4 | A | b | 2018-06-28 | F | post_plasma_4b2 | 4 | blown3min.2 | 1 | glossy | plasma | plugin | SS | 25.7 | 26.8 | 26.25
1 | A | b | 2018-06-28 | F | post_plasma_1b2 | 4 | blown3min.2 | 1 | glossy | plasma | plugin | SS | 31.9 | 31.5 | 31.7
1 | A | a | 2018-06-28 | F | post_plasma_1a_3ul | 3 | quick.dry | 1 | glossy | plasma | manual | SS |  | 15.5 | 15.5
2 | A | a | 2018-06-28 | F | post_plasma_2a | 2 | quick.dry | 1 | glossy | plasma | manual | SS | 25 | 19 | 22
3 | A | a | 2018-06-28 | F | post_plasma_3a | 2 | quick.dry | 1 | glossy | plasma | plugin | SS | 26.2 | 24.4 | 25.3
4 | A | a | 2018-06-28 | F | post_plasma_4a | 2 | quick.dry | 1 | glossy | plasma | plugin | SS | 22.3 | 21.4 | 21.85
1 | A | b | 2018-06-28 | F | post_plasma_1b | 2 | quick.dry | 1 | glossy | plasma | manual | SS | 24.7 | 31 | 27.85
2 | A | b | 2018-06-28 | F | post_plasma_2b | 2 | quick.dry | 1 | glossy | plasma | plugin | SS | 27.2 | 24.8 | 26
3 | A | b | 2018-06-28 | F | post_plasma_3b | 2 | quick.dry | 1 | glossy | plasma | manual | SS | 22 | 24 | 23
4 | A | b | 2018-06-28 | F | post_plasma_4b | 2 | quick.dry | 1 | glossy | plasma | manual | SS | 27 | 25 | 26
1 | A | a | 2018-06-28 | F | washed_plasma_1a | 2 | wiped | 1 | glossy | plasma | plugin | SS | 71.7 | 72.2 | 71.95
2 | A | a | 2018-06-28 | F | washed_plasma_2a | 2 | wiped | 1 | glossy | plasma | plugin | SS | 66.6 | 64.8 | 65.7
3 | A | a | 2018-06-28 | F | washed_plasma_3a | 2 | wiped | 1 | glossy | plasma | plugin | SS | 66 | 66.1 | 66.05
4 | A | a | 2018-06-28 | F | washed_plasma_4a | 2 | wiped | 1 | glossy | plasma | plugin | SS | 64.8 | 58 | 61.4
1 | A | b | 2018-06-28 | F | washed_plasma_1b | 2 | wiped | 1 | glossy | plasma | plugin | SS | 75.3 | 73 | 74.15
2 | A | b | 2018-06-28 | F | washed_plasma_2b | 2 | wiped | 1 | glossy | plasma | plugin | SS | 72.2 | 71.7 | 71.95
3 | A | b | 2018-06-28 | F | washed_plasma_3b | 2 | wiped | 1 | glossy | plasma | plugin | SS | 68.7 | 66.5 | 67.6
4 | A | b | 2018-06-28 | F | washed_plasma_4b | 2 | wiped | 1 | glossy | plasma | plugin | SS | 71.9 | 68.5 | 70.2
| D |  | 2018-07-03 | F | water_glass_3uL | 3 | clean | 1 | glass | water | plugin | 0 | 58.4 | 59.6 | 59
| D |  | 2018-07-03 | F | water_glass_3uL | 3 | clean | 1 | glass | water | plugin | 10 | 58 | 55.5 | 56.75
| D |  | 2018-07-03 | F | water_glass_3uL | 3 | clean | 1 | glass | water | plugin | SS | 57 | 55.3 | 56.15
| D |  | 2018-07-03 | F | water_paa_1thin | 3 | paa | 1 | glass | water | plugin | 0 | 106.8 | 102.9 | 104.85
| D |  | 2018-07-03 | F | water_paa_1thin | 3 | paa | 1 | glass | water | plugin | 10 | 83.6 | 81.4 | 82.5
| D |  | 2018-07-03 | F | water_paa_1thin | 3 | paa | 1 | glass | water | plugin | 30 | 68 | 63.8 | 65.9
| D |  | 2018-07-03 | F | water_paa_1thin | 3 | paa | 1 | glass | water | plugin | 60 | 54.5 | 52.8 | 53.65
| D |  | 2018-07-03 | F | water_paa_1thin | 3 | paa | 1 | glass | water | plugin | 120 | 43.4 | 42.5 | 42.95
| D |  | 2018-07-03 | F | water_paa_1thin | 3 | paa | 1 | glass | water | plugin | 240 | 34.1 | 32.8 | 33.45
| D |  | 2018-07-03 | F | water_paa_1thin | 3 | paa | 1 | glass | water | plugin | SS | 28.6 | 26.9 | 27.75
1 | B | b | 2018-07-03 | F | water_paa_glossy_b1_3ul | 3 | paa | 1 | glossy | water | plugin | 0 | 74.6 | 73.3 | 73.95
1 | B | b | 2018-07-03 | F | water_paa_glossy_b1_3ul | 3 | paa | 1 | glossy | water | plugin | 10 | 70.3 | 69.8 | 70.05
1 | B | b | 2018-07-03 | F | water_paa_glossy_b1_3ul | 3 | paa | 1 | glossy | water | plugin | 30 | 64.6 | 62.9 | 63.75
1 | B | b | 2018-07-03 | F | water_paa_glossy_b1_3ul | 3 | paa | 1 | glossy | water | plugin | 60 | 62.2 | 61.5 | 61.85
1 | B | b | 2018-07-03 | F | water_paa_glossy_b1_3ul | 3 | paa | 1 | glossy | water | plugin | 120 | 54.8 | 51.6 | 53.2
1 | B | b | 2018-07-03 | F | water_paa_glossy_b1_3ul | 3 | paa | 1 | glossy | water | plugin | 240 | 46.4 | 47.7 | 47.05
1 | B | b | 2018-07-03 | F | water_paa_glossy_b1_3ul | 3 | paa | 1 | glossy | water | plugin | SS | 41.8 | 42.1 | 41.95
1 | B | a | 2018-07-03 | F | water_paa_glossy_a1_3ul | 3 | paa | 2 | glossy | water | plugin | 0 | 82.5 | 78.5 | 80.5
1 | B | a | 2018-07-03 | F | water_paa_glossy_a1_3ul | 3 | paa | 2 | glossy | water | plugin | SS | 40.8 | 38.9 | 39.85
4 | B | a | 2018-07-03 | F | water_glossy_4a_3ul | 3 | paa | 1 | glossy | water | plugin | SS | 72 | 71.5 | 71.75
| B |  | 2018-07-03 | F | plasma_paa_glossy.mp4 | 3 | paa | 1 | glossy | plasma | plugin | 0 | 122.2 | 123.7 | 122.95
| B |  | 2018-07-03 | F | plasma_paa_glossy.mp4 | 3 | paa | 1 | glossy | plasma | plugin | 10 | 116.6 | 119.9 | 118.25
| B |  | 2018-07-03 | F | plasma_paa_glossy.mp4 | 3 | paa | 1 | glossy | plasma | plugin | 30 | 106.6 | 109.6 | 108.1
| B |  | 2018-07-03 | F | plasma_paa_glossy.mp4 | 3 | paa | 1 | glossy | plasma | plugin | 60 | 96.9 | 99.2 | 98.05
| B |  | 2018-07-03 | F | plasma_paa_glossy.mp4 | 3 | paa | 1 | glossy | plasma | plugin | 120 | 80 | 82.7 | 81.35
| B |  | 2018-07-03 | F | plasma_paa_glossy.mp4 | 3 | paa | 1 | glossy | plasma | plugin | 240 | 70.9 | 71.9 | 71.4
| B |  | 2018-07-03 | F | plasma_paa_glossy.mp4 | 3 | paa | 1 | glossy | plasma | plugin | SS | 45.3 | 48.9 | 47.1
| B |  | 2018-07-03 | F | plasma_glossy.mp4 | 3 | clean | 1 | glossy | plasma | plugin | 0 | 76 | 77.7 | 76.85
| B |  | 2018-07-03 | F | plasma_glossy.mp4 | 3 | clean | 1 | glossy | plasma | plugin | 10 | 67.2 | 64.2 | 65.7
| B |  | 2018-07-03 | F | plasma_glossy.mp4 | 3 | clean | 1 | glossy | plasma | plugin | 30 | 67.2 | 64.7 | 65.95
| B |  | 2018-07-03 | F | plasma_glossy.mp4 | 3 | clean | 1 | glossy | plasma | plugin | 60 | 70.1 | 65 | 67.55
| B |  | 2018-07-03 | F | plasma_glossy.mp4 | 3 | clean | 1 | glossy | plasma | plugin | 120 | 66.4 | 65.2 | 65.8
| B |  | 2018-07-03 | F | plasma_glossy.mp4 | 3 | clean | 1 | glossy | plasma | plugin | SS | 66.4 | 65.2 | 65.8
| C |  | 2018-07-03 | F | water_matte.mp4 | 3 | clean | 1 | matte | plasma | plugin | 0 | 90.6 | 93.6 | 92.1
| C |  | 2018-07-03 | F | water_matte.mp4 | 3 | clean | 1 | matte | plasma | manual | 10 |  | 5 | 5
| B |  | 2018-07-03 | F | support_plasma_2ul (2) | 2 | support | 1 | glossy | plasma | plugin | SS | 30.6 | 28.9 | 29.75
| B |  | 2018-07-03 | F | support_plasma_2ul (3) | 2 | support | 1 | glossy | plasma | manual | SS |  | 27 | 27
| B |  | 2018-07-03 | F | support_plasma_2ul | 2 | support | 1 | glossy | plasma | manual | SS |  | 22 | 22
| B |  | 2018-07-03 | F | support_water_3ul.3 | 3 | support | 1 | glossy | water | manual | SS | 17.4 | 19.3 | 18.35
| B |  | 2018-07-03 | F | support_water_3ul | 3 | support | 1 | glossy | water | plugin | SS | 28.8 | 26.2 | 27.5
| B |  | 2018-07-03 | F | washed_water_3ul | 3 | washed | 1 | glossy | water | plugin | SS | 56.7 | 51.5 | 54.1
| B |  | 2018-07-03 | F | heated_plasma_2ul | 2 | support | 2 | glossy | plasma | manual | SS |  | 10 | 10
| B |  | 2018-07-03 | F | heated_plasma_2ul.2 | 2 | support | 2 | glossy | plasma | manual | SS |  | 10 | 10
| B |  | 2018-07-03 | F | heated_water_3ul | 3 | support | 2 | glossy | water | manual | SS |  | 0 | 0
| D |  | 2018-08-01 | M | asis_3ul_1 | 3 | as is | 1 | PP | water | plugin | SS | 79.8 | 83.3 | 81.55
| D |  | 2018-08-01 | M | asis_3ul_2 | 3 | as is | 2 | PP | water | plugin | SS | 82.2 | 87.2 | 84.7
| D |  | 2018-08-01 | M | asis_3ul_3 | 3 | as is | 3 | PP | water | plugin | SS | 82.5 | 90.3 | 86.4
| D |  | 2018-08-01 | M | asis_3ul_4 | 3 | as is | 4 | PP | water | plugin | SS | 79.9 | 83.2 | 81.55
| D |  | 2018-08-01 | M | etoh_ace_w_3ul_1 | 3 | etoh_ace | 1 | PP | water | plugin | SS | 104 | 107 | 105.5
| D |  | 2018-08-01 | M | etoh_ace_w_3ul_2 | 3 | etoh_ace | 2 | PP | water | plugin | SS | 81.9 | 86 | 83.95
| D |  | 2018-08-01 | M | etoh_ace_w_3ul_3 | 3 | etoh_ace | 3 | PP | water | plugin | SS | 88.6 | 94.6 | 91.6
| D |  | 2018-08-01 | M | etoh_ace_w_3ul_4 | 3 | etoh_ace | 4 | PP | water | plugin | SS | 98.3 | 100.3 | 99.3
| D |  | 2018-08-01 | M | etoh_ace_w_3ul_5 | 3 | etoh_ace | 5 | PP | water | plugin | SS | 103.3 | 107.9 | 105.6
| D |  | 2018-08-01 | M | etoh_ace_w_3ul_6 | 3 | etoh_ace | 6 | PP | water | plugin | SS | 104.7 | 106.4 | 105.55
| D |  | 2018-08-01 | M | etoh_ace_w_3ul_7 | 3 | etoh_ace | 7 | PP | water | plugin | SS | 100.2 | 100.8 | 100.5
| D |  | 2018-08-01 | M | etoh_ace_w_3ul_8 | 3 | etoh_ace | 8 | PP | water | plugin | SS | 102.4 | 103.7 | 103.05
| D |  | 2018-08-01 | M | etoh_ace_w_3ul_9 | 3 | etoh_ace | 9 | PP | water | plugin | SS | 94.6 | 96.7 | 95.65
| D |  | 2018-08-01 | M | etoh_ace_w_3ul_10 | 3 | etoh_ace | 10 | PP | water | plugin | SS | 83.9 | 86.4 | 85.15
| D |  | 2018-08-01 | M | etoh_ace_w_3ul_11 | 3 | etoh_ace | 11 | PP | water | plugin | SS | 94.6 | 95.6 | 95.1
| D |  | 2018-08-01 | M | etoh_ace_w_3ul_12 | 3 | etoh_ace | 12 | PP | water | plugin | SS | 99.9 | 101.8 | 100.85
| D |  | 2018-08-01 | M | etoh_ace_p_2ul_1 | 2 | etoh_ace | 1 | PP | plasma | plugin | SS | 88.6 | 88.1 | 88.35
| D |  | 2018-08-01 | M | etoh_ace_p_2ul_2 | 2 | etoh_ace | 2 | PP | plasma | plugin | SS | 94.2 | 96.9 | 95.55
| D |  | 2018-08-01 | M | etoh_ace_p_2ul_3 | 2 | etoh_ace | 3 | PP | plasma | plugin | SS | 90.3 | 88.9 | 89.6
| D |  | 2018-08-01 | M | etoh_ace_p_2ul_4 | 2 | etoh_ace | 4 | PP | plasma | plugin | SS | 82.7 | 84.9 | 83.8
| D |  | 2018-08-01 | M | etoh_ace_p_2ul_5 | 2 | etoh_ace | 5 | PP | plasma | plugin | SS | 66.7 | 69.8 | 68.25
| D |  | 2018-08-01 | M | etoh_ace_p_2ul_6 | 2 | etoh_ace | 6 | PP | plasma | plugin | SS | 87.1 | 91.8 | 89.45
| D |  | 2018-08-01 | M | etoh_ace_p_2ul_7 | 2 | etoh_ace | 7 | PP | plasma | plugin | SS | 79.8 | 85 | 82.4
| D |  | 2018-08-01 | M | etoh_ace_p_2ul_8 | 2 | etoh_ace | 8 | PP | plasma | plugin | SS | 65.6 | 74.8 | 70.2
| D |  | 2018-08-01 | M | etoh_ace_p_2ul_9 | 2 | etoh_ace | 9 | PP | plasma | plugin | SS | 55.8 | 64.2 | 60
| D |  | 2018-08-01 | M | etoh_ace_p_2ul_10 | 2 | etoh_ace | 10 | PP | plasma | plugin | SS | 89.4 | 87.3 | 88.35
| D |  | 2018-08-01 | M | etoh_ace_p_2ul_11 | 2 | etoh_ace | 11 | PP | plasma | plugin | SS | 75.8 | 80.7 | 78.25
| D |  | 2018-08-01 | M | etoh_ace_p_2ul_12 | 2 | etoh_ace | 12 | PP | plasma | plugin | SS | 86.8 | 77.6 | 82.2
| D |  | 2018-08-01 | M | etoh_ace_p_2ul_13 | 2 | etoh_ace | 13 | PP | plasma | plugin | SS | 88.5 | 87 | 87.75
| D |  | 2018-08-01 | M | etoh_ace_p_2ul_14 | 2 | etoh_ace | 14 | PP | plasma | plugin | SS | 79.7 | 81 | 80.35
| D |  | 2018-08-01 | M | etoh_ace_p_2ul_15 | 2 | etoh_ace | 15 | PP | plasma | plugin | SS | 94.3 | 89.1 | 91.7
| D |  | 2018-08-01 | M | etoh_ace_p_2ul_16 | 2 | etoh_ace | 16 | PP | plasma | plugin | SS | 77 | 85.9 | 81.45
| D |  | 2018-08-01 | M | etoh_ace_p_2ul_17 | 2 | etoh_ace | 17 | PP | plasma | plugin | SS | 78.1 | 80.2 | 79.15
| D |  | 2018-08-01 | M | etoh_ace_p_2ul_18 | 2 | etoh_ace | 18 | PP | plasma | plugin | SS | 83.8 | 86.3 | 85.05
| D |  | 2018-08-01 | M | etoh_ace_p_2ul_19 | 2 | etoh_ace | 19 | PP | plasma | plugin | SS | 84.7 | 82 | 83.35
| D |  | 2018-08-01 | M | etoh_ace_p_2ul_20 | 2 | etoh_ace | 20 | PP | plasma | plugin | SS | 50.4 | 67.6 | 59
| D |  | 2018-08-01 | M | etoh_ace_p_2ul_blown_1 | 2 | quick.dry | 1 | PP | plasma | plugin | SS | 19.2 | 16.8 | 18
| D |  | 2018-08-01 | M | etoh_ace_p_2ul_blown_2 | 2 | quick.dry | 2 | PP | plasma | manual | SS | 17.4 | 17.6 | 17.5
| D |  | 2018-08-01 | M | etoh_ace_p_2ul_blown_3 | 2 | quick.dry | 3 | PP | plasma | plugin | SS | 15.6 | 16.2 | 15.9
| D |  | 2018-08-01 | M | etoh_ace_p_2ul_blown_4 | 2 | quick.dry | 4 | PP | plasma | manual | SS | 20.9 | 20 | 20.45
| D |  | 2018-08-01 | M | etoh_ace_p_2ul_blown_5 | 2 | quick.dry | 5 | PP | plasma | manual | SS | 14.5 | 17.7 | 16.1
| D |  | 2018-08-01 | M | etoh_ace_p_2ul_blown_6 | 2 | quick.dry | 6 | PP | plasma | manual | SS | 17 | 18.2 | 17.6
| D |  | 2018-08-01 | M | wiped_water_w_2ul_1 | 2 | wiped_water | 1 | PP | water | plugin | SS | 86.3 | 95.6 | 90.95
| D |  | 2018-08-01 | M | wiped_water_w_2ul_2 | 2 | wiped_water | 2 | PP | water | plugin | SS | 84.9 | 89.3 | 87.1
| D |  | 2018-08-01 | M | wiped_water_w_2ul_3 | 2 | wiped_water | 3 | PP | water | plugin | SS | 81.9 | 86.9 | 84.4
| D |  | 2018-08-01 | M | wiped_water_w_2ul_4 | 2 | wiped_water | 4 | PP | water | plugin | SS | 83 | 78.7 | 80.85
| D |  | 2018-08-01 | M | wiped_water_w_2ul_5 | 2 | wiped_water | 5 | PP | water | plugin | SS | 83.8 | 83.7 | 83.75
| D |  | 2018-08-01 | M | wiped_water_w_2ul_6 | 2 | wiped_water | 6 | PP | water | plugin | SS | 83.3 | 87.5 | 85.4
| D |  | 2018-08-01 | M | wiped_water_w_2ul_7 | 2 | wiped_water | 7 | PP | water | plugin | SS | 88.3 | 91.7 | 90
| D |  | 2018-08-01 | M | wiped_water_w_2ul_8 | 2 | wiped_water | 8 | PP | water | plugin | SS | 71.3 | 72.4 | 71.85
| D |  | 2018-08-01 | M | wiped_water_w_2ul_9 | 2 | wiped_water | 9 | PP | water | plugin | SS | 89.8 | 90.5 | 90.15
| D |  | 2018-08-01 | M | wiped_water_w_2ul_10 | 2 | wiped_water | 10 | PP | water | plugin | SS | 73.4 | 74 | 73.7
| D |  | 2018-08-01 | M | wiped_water_w_2ul_11 | 2 | wiped_water | 11 | PP | water | plugin | SS | 71.3 | 73.5 | 72.4
| D |  | 2018-08-01 | M | wiped_water_w_2ul_1 | 5 | wiped_water | 1 | PP | water | plugin | SS | 90.1 | 86.4 | 88.25
| D |  | 2018-08-01 | M | wiped_water_w_2ul_2 | 5 | wiped_water | 2 | PP | water | plugin | SS | 73.4 | 73.8 | 73.6
| D |  | 2018-08-01 | M | wiped_water_w_2ul_3 | 5 | wiped_water | 3 | PP | water | plugin | SS | 75.1 | 80.5 | 77.8
| D |  | 2018-08-01 | M | wiped_water_w_2ul_4 | 5 | wiped_water | 4 | PP | water | plugin | SS | 81.6 | 83 | 82.3
| D |  | 2018-08-01 | M | wiped_etoh_ace_w_5ul_1 | 5 | wiped_etoh_ace | 1 | PP | water | plugin | SS | 82.9 | 83.6 | 83.25
| D |  | 2018-08-01 | M | wiped_etoh_ace_w_5ul_2 | 5 | wiped_etoh_ace | 2 | PP | water | plugin | SS | 98.6 | 101 | 99.8
| D |  | 2018-08-01 | M | wiped_etoh_ace_w_5ul_3 | 5 | wiped_etoh_ace | 3 | PP | water | plugin | SS | 79.9 | 81.3 | 80.6
| D |  | 2018-08-01 | M | wiped_etoh_ace_w_5ul_4 | 5 | wiped_etoh_ace | 4 | PP | water | plugin | SS | 102.2 | 100.6 | 101.4
Note on B1: Clifton Anderson A is a glossy wafer that had some solvents on it. B is a clean glossy surface. C is a matte surface. D is a glass slide.
Note on M1: Clifton Anderson: time in seconds since the droplet left the needle. SS is steady state.
Note on H50: Clifton Anderson: Rows 50-66 were formerly 'clean'. They did not come from a cleaned wafer, but one that had been contacted with plasma and wiped clean with water
Note on F126: Clifton Anderson: missing some matte data from this day

## Sheet2
Drop | Wafer | Row | Date | Sex | Filename | uL | Treatment | Finish | Liquid | method | Time | Left | Right | avg
1 | A | a | 2018-06-27 | M | water1 | 4 | clean | glossy | water | manual | SS | 66.75 | 67.2 | 66.975
2 | A | a | 2018-06-27 | M | water2 | 4 | clean | glossy | water | manual | SS | 59.2 | 62.6 | 60.9
3 | A | a | 2018-06-27 | M | water3 | 4 | clean | glossy | water | manual | SS | 71.1 | 59 | 65.05
4 | A | a | 2018-06-27 | M | water4 | 4 | clean | glossy | water | manual | SS | 63.2 | 58.3 | 60.75
2 | A | a | 2018-06-27 | M | water5 | 4 | clean | glossy | water | manual | SS | 59.04 | 60.9 | 59.97
1 | A | a | 2018-06-27 | M | water1 | 4 | clean | glossy | water | plugin | SS | 62 | 64.8 | 63.4
2 | A | a | 2018-06-27 | M | water2 | 4 | clean | glossy | water | plugin | SS | 63.6 | 63.2 | 63.4
3 | A | a | 2018-06-27 | M | water3 | 4 | clean | glossy | water | plugin | SS | 59.4 | 59.3 | 59.35
4 | A | a | 2018-06-27 | M | water4 | 4 | clean | glossy | water | plugin | SS | 55.8 | 56.7 | 56.25
2 | A | a | 2018-06-27 | M | water5 | 4 | clean | glossy | water | plugin | SS | 59.2 | 61.4 | 60.3
1 | A | a | 2018-06-27 | M | water1.1 | 4 | clean | glossy | water | manual | SS | 56.6 | 51.8 | 54.2
2 | A | a | 2018-06-27 | M | water2.1 | 4 | clean | glossy | water | manual | SS | 67.2 | 61.4 | 64.3
3 | A | a | 2018-06-27 | M | water3.1 | 4 | clean | glossy | water | manual | SS | 70.1 | 63.8 | 66.95
4 | A | a | 2018-06-27 | M | water4.1 | 4 | clean | glossy | water | manual | SS | 63.2 | 70.7 | 66.95
1 | A | a | 2018-06-27 | M | water1.1 | 4 | clean | glossy | water | plugin | SS | 56.5 | 58.9 | 57.7
2 | A | a | 2018-06-27 | M | water2.1 | 4 | clean | glossy | water | plugin | SS | 66.4 | 63.6 | 65
3 | A | a | 2018-06-27 | M | water3.1 | 4 | clean | glossy | water | plugin | SS | 63.8 | 62.6 | 63.2
4 | A | a | 2018-06-27 | M | water4.1 | 4 | clean | glossy | water | plugin | SS | 66.5 | 65.2 | 65.85
1 | A | a | 2018-06-27 | M | pre_water_1 | 4 | clean | glossy | water | manual | SS | 60.5 | 67.5 | 64
2 | A | a | 2018-06-27 | M | pre_water_2 | 4 | clean | glossy | water | manual | SS | 65 | 73 | 69
3 | A | a | 2018-06-27 | M | pre_water_3 | 4 | clean | glossy | water | manual | SS | 75 | 68 | 71.5
4 | A | a | 2018-06-27 | M | pre_water_4 | 4 | clean | glossy | water | manual | SS | 71 | 68 | 69.5
1 | A | a | 2018-06-27 | M | pre_water_1 | 4 | clean | glossy | water | plugin | SS | 64.7 | 64.1 | 64.4
2 | A | a | 2018-06-27 | M | pre_water_2 | 4 | clean | glossy | water | plugin | SS | 67.7 | 68.5 | 68.1
3 | A | a | 2018-06-27 | M | pre_water_3 | 4 | clean | glossy | water | plugin | SS | 70.4 | 71.4 | 70.9
4 | A | a | 2018-06-27 | M | pre_water_4 | 4 | clean | glossy | water | plugin | SS | 69.4 | 70.1 | 69.75
1 | A | a | 2018-06-27 | M | pre_plasma_1 | 4 | clean | glossy | plasma | plugin | SS | 46.1 | 48.4 | 47.25
2 | A | a | 2018-06-27 | M | pre_plasma_2 | 4 | clean | glossy | plasma | plugin | SS | 50.3 | 51.9 | 51.1
3 | A | a | 2018-06-27 | M | pre_plasma_3 | 4 | clean | glossy | plasma | plugin | SS | 58.5 | 54.6 | 56.55
4 | A | a | 2018-06-27 | M | pre_plasma_4 | 4 | clean | glossy | plasma | plugin | SS | 60.4 | 61.2 | 60.8
1 | A | a | 2018-06-27 | M | post_plasma_1 | 4 | coated | glossy | plasma | plugin | SS | 40.5 | 38.3 | 39.4
2 | A | a | 2018-06-27 | M | post_plasma_2 | 4 | coated | glossy | plasma | plugin | SS | 28.8 | 32.8 | 30.8
3 | A | a | 2018-06-27 | M | post_plasma_3 | 4 | coated | glossy | plasma | plugin | SS | 35.8 | 35.9 | 35.85
4 | A | a | 2018-06-27 | M | post_plasma_4_shifted | 4 | coated | glossy | plasma | plugin | SS | 30.7 | 33.1 | 31.9
1 | A | a | 2018-06-27 | M | post_water_1 | 4 | coated | glossy | water | plugin | SS | 24.4 | 27.6 | 26
2 | A | a | 2018-06-27 | M | post_water_2 | 4 | coated | glossy | water | manual | SS |  | 22.7 | 22.7
3 | A | a | 2018-06-27 | M | post_water_3 | 4 | coated | glossy | water | manual | SS |  | 29.8 | 29.8
3 | A | b | 2018-06-27 | M | post_water_3_2ul | 2 | coated | glossy | water | plugin | SS | 29.3 | 29.4 | 29.35
4 | A | a | 2018-06-27 | M | post_water_4 | 4 | coated | glossy | water | manual | SS | 27.6 |  | 27.6
4 | A | b | 2018-06-27 | M | post_water_4_2ul | 2 | coated | glossy | water | manual | SS | 22 | 25 | 23.5
1 | A | a | 2018-06-28 | M | post1day_water_1 | 4 | wiped | glossy | water | plugin | SS | 63.1 | 62.9 | 63
2 | A | a | 2018-06-28 | M | post1day_water_2 | 4 | wiped | glossy | water | plugin | SS | 71.1 | 72.1 | 71.6
3 | A | a | 2018-06-28 | M | post1day_water_3 | 4 | wiped | glossy | water | plugin | SS | 71.5 | 67.6 | 69.55
4 | A | a | 2018-06-28 | M | post1day_water_4 | 4 | wiped | glossy | water | plugin | SS | 71.1 | 68.2 | 69.65
1 | A | b | 2018-06-28 | M | post1day_water_1_2ul | 2 | wiped | glossy | water | plugin | SS | 59.9 | 62.7 | 61.3
2 | A | b | 2018-06-28 | M | post1day_water_2_2ul | 2 | wiped | glossy | water | plugin | SS | 67.1 | 65.8 | 66.45
3 | A | b | 2018-06-28 | M | post1day_water_3_2ul | 2 | wiped | glossy | water | plugin | SS | 70.7 | 68.3 | 69.5
4 | A | b | 2018-06-28 | M | post1day_water_4_2ul | 2 | wiped | glossy | water | plugin | SS | 74.4 | 74.5 | 74.45
1 | B | a | 2018-06-28 | F | pre_water_1a | 4 | wiped | glossy | water | plugin | SS | 74.3 | 70.5 | 72.4
2 | B | a | 2018-06-28 | F | pre_water_2a | 4 | wiped | glossy | water | plugin | SS | 68.8 | 66.4 | 67.6
3 | B | a | 2018-06-28 | F | pre_water_3a | 4 | wiped | glossy | water | plugin | SS | 74.6 | 70.7 | 72.65
4 | B | a | 2018-06-28 | F | pre_water_4a | 4 | wiped | glossy | water | plugin | SS | 77.1 | 77 | 77.05
1 | B | b | 2018-06-28 | F | pre_water_1b | 4 | wiped | glossy | water | plugin | SS | 72.4 | 71.9 | 72.15
1 | B | b | 2018-06-28 | F | pre_water_1b_test | 4 | wiped | glossy | water | plugin | SS | 83.6 | 83.5 | 83.55
2 | B | b | 2018-06-28 | F | pre_water_2b | 4 | wiped | glossy | water | plugin | SS | 79.4 | 79 | 79.2
3 | B | b | 2018-06-28 | F | pre_water_3b | 4 | wiped | glossy | water | plugin | SS | 77.1 | 78.8 | 77.95
4 | B | b | 2018-06-28 | F | pre_water_4b | 4 | wiped | glossy | water | plugin | SS | 59.1 | 63.3 | 61.2
1 | A | a | 2018-06-28 | F | pre_plasma_1a | 4 | wiped | glossy | plasma | plugin | SS | 59.6 | 62.3 | 60.95
2 | A | a | 2018-06-28 | F | pre_plasma_2a | 4 | wiped | glossy | plasma | plugin | SS | 72.5 | 67 | 69.75
4 | A | a | 2018-06-28 | F | pre_plasma_4a | 4 | wiped | glossy | plasma | plugin | SS | 68.5 | 66.5 | 67.5
4 | A | b | 2018-06-28 | F | pre_plasma_4b | 4 | wiped | glossy | plasma | plugin | SS | 65.4 | 63 | 64.2
4 | A | b | 2018-06-28 | F | pre_plasma_4b2 | 4 | wiped | glossy | plasma | plugin | SS | 69.6 | 66.3 | 67.95
3 | A | b | 2018-06-28 | F | pre_plasma_3b | 4 | wiped | glossy | plasma | plugin | SS | 68.9 | 65.3 | 67.1
2 | A | b | 2018-06-28 | F | pre_plasma_2b | 4 | wiped | glossy | plasma | plugin | SS | 67.1 | 69.2 | 68.15
1 | A | b | 2018-06-28 | F | pre_plasma_1b | 4 | wiped | glossy | plasma | plugin | SS | 63.1 | 61.3 | 62.2
1 | A | a | 2018-06-28 | F | post_plasma_1a_2ul | 2 | blown3min.1 | glossy | plasma | plugin | SS | 27.3 | 29.7 | 28.5
3 | A | a | 2018-06-28 | F | post_plasma_3a_3ul | 3 | blown3min.1 | glossy | plasma | plugin | SS | 34 | 34.2 | 34.1
2 | A | b | 2018-06-28 | F | post_plasma_2b | 4 | blown3min.1 | glossy | plasma | plugin | SS | 24.8 | 24.4 | 24.6
1 | A | b | 2018-06-28 | F | post_plasma_1b | 4 | blown3min.1 | glossy | plasma | plugin | SS | 24.5 | 26.3 | 25.4
1 | A | a | 2018-06-28 | F | post_plasma_1a2 | 4 | blown3min.2 | glossy | plasma | plugin | SS | 30.1 | 24.5 | 27.3
2 | A | a | 2018-06-28 | F | post_plasma_2a2 | 4 | blown3min.2 | glossy | plasma | plugin | SS | 27.8 | 26.7 | 27.25
4 | A | a | 2018-06-28 | F | post_plasma_4a2 | 4 | blown3min.2 | glossy | plasma | plugin | SS | 27.1 | 28.9 | 28
4 | A | b | 2018-06-28 | F | post_plasma_4b2 | 4 | blown3min.2 | glossy | plasma | plugin | SS | 25.7 | 26.8 | 26.25
1 | A | b | 2018-06-28 | F | post_plasma_1b2 | 4 | blown3min.2 | glossy | plasma | plugin | SS | 31.9 | 31.5 | 31.7
1 | A | a | 2018-06-28 | F | post_plasma_1a_3ul | 3 | quick.dry | glossy | plasma | manual | SS |  | 15.5 | 15.5
2 | A | a | 2018-06-28 | F | post_plasma_2a | 2 | quick.dry | glossy | plasma | manual | SS | 25 | 19 | 22
3 | A | a | 2018-06-28 | F | post_plasma_3a | 2 | quick.dry | glossy | plasma | plugin | SS | 26.2 | 24.4 | 25.3
4 | A | a | 2018-06-28 | F | post_plasma_4a | 2 | quick.dry | glossy | plasma | plugin | SS | 22.3 | 21.4 | 21.85
1 | A | b | 2018-06-28 | F | post_plasma_1b | 2 | quick.dry | glossy | plasma | manual | SS | 24.7 | 31 | 27.85
2 | A | b | 2018-06-28 | F | post_plasma_2b | 2 | quick.dry | glossy | plasma | plugin | SS | 27.2 | 24.8 | 26
3 | A | b | 2018-06-28 | F | post_plasma_3b | 2 | quick.dry | glossy | plasma | manual | SS | 22 | 24 | 23
4 | A | b | 2018-06-28 | F | post_plasma_4b | 2 | quick.dry | glossy | plasma | manual | SS | 27 | 25 | 26
1 | A | a | 2018-06-28 | F | washed_plasma_1a | 2 | wiped | glossy | plasma | plugin | SS | 71.7 | 72.2 | 71.95
2 | A | a | 2018-06-28 | F | washed_plasma_2a | 2 | wiped | glossy | plasma | plugin | SS | 66.6 | 64.8 | 65.7
3 | A | a | 2018-06-28 | F | washed_plasma_3a | 2 | wiped | glossy | plasma | plugin | SS | 66 | 66.1 | 66.05
4 | A | a | 2018-06-28 | F | washed_plasma_4a | 2 | wiped | glossy | plasma | plugin | SS | 64.8 | 58 | 61.4
1 | A | b | 2018-06-28 | F | washed_plasma_1b | 2 | wiped | glossy | plasma | plugin | SS | 75.3 | 73 | 74.15
2 | A | b | 2018-06-28 | F | washed_plasma_2b | 2 | wiped | glossy | plasma | plugin | SS | 72.2 | 71.7 | 71.95
3 | A | b | 2018-06-28 | F | washed_plasma_3b | 2 | wiped | glossy | plasma | plugin | SS | 68.7 | 66.5 | 67.6
4 | A | b | 2018-06-28 | F | washed_plasma_4b | 2 | wiped | glossy | plasma | plugin | SS | 71.9 | 68.5 | 70.2
| C |  | 2018-07-03 | F | water_glass_3uL | 3 | clean | glass | water | plugin | 0 | 58.4 | 59.6 | 59
| C |  | 2018-07-03 | F | water_glass_3uL | 3 | clean | glass | water | plugin | 10 | 58 | 55.5 | 56.75
| C |  | 2018-07-03 | F | water_glass_3uL | 3 | clean | glass | water | plugin | SS | 57 | 55.3 | 56.15
| C |  | 2018-07-03 | F | water_paa_1thin | 3 | paa | glass | water | plugin | 0 | 106.8 | 102.9 | 104.85
| C |  | 2018-07-03 | F | water_paa_1thin | 3 | paa | glass | water | plugin | 10 | 83.6 | 81.4 | 82.5
| C |  | 2018-07-03 | F | water_paa_1thin | 3 | paa | glass | water | plugin | 30 | 68 | 63.8 | 65.9
| C |  | 2018-07-03 | F | water_paa_1thin | 3 | paa | glass | water | plugin | 60 | 54.5 | 52.8 | 53.65
| C |  | 2018-07-03 | F | water_paa_1thin | 3 | paa | glass | water | plugin | 120 | 43.4 | 42.5 | 42.95
| C |  | 2018-07-03 | F | water_paa_1thin | 3 | paa | glass | water | plugin | 240 | 34.1 | 32.8 | 33.45
| C |  | 2018-07-03 | F | water_paa_1thin | 3 | paa | glass | water | plugin | SS | 28.6 | 26.9 | 27.75
1 | B | b | 2018-07-03 | F | water_paa_glossy_b1_3ul | 3 | paa | glossy | water | plugin | 0 | 74.6 | 73.3 | 73.95
1 | B | b | 2018-07-03 | F | water_paa_glossy_b1_3ul | 3 | paa | glossy | water | plugin | 10 | 70.3 | 69.8 | 70.05
1 | B | b | 2018-07-03 | F | water_paa_glossy_b1_3ul | 3 | paa | glossy | water | plugin | 30 | 64.6 | 62.9 | 63.75
1 | B | b | 2018-07-03 | F | water_paa_glossy_b1_3ul | 3 | paa | glossy | water | plugin | 60 | 62.2 | 61.5 | 61.85
1 | B | b | 2018-07-03 | F | water_paa_glossy_b1_3ul | 3 | paa | glossy | water | plugin | 120 | 54.8 | 51.6 | 53.2
1 | B | b | 2018-07-03 | F | water_paa_glossy_b1_3ul | 3 | paa | glossy | water | plugin | 240 | 46.4 | 47.7 | 47.05
1 | B | b | 2018-07-03 | F | water_paa_glossy_b1_3ul | 3 | paa | glossy | water | plugin | SS | 41.8 | 42.1 | 41.95
1 | B | a | 2018-07-03 | F | water_paa_glossy_a1_3ul | 3 | paa | glossy | water | plugin | 0 | 82.5 | 78.5 | 80.5
1 | B | a | 2018-07-03 | F | water_paa_glossy_a1_3ul | 3 | paa | glossy | water | plugin | SS | 40.8 | 38.9 | 39.85
4 | B | a | 2018-07-03 | F | water_glossy_4a_3ul | 3 | paa | glossy | water | plugin | SS | 72 | 71.5 | 71.75
| B |  | 2018-07-03 | F | plasma_paa_glossy.mp4 | 3 | paa | glossy | plasma | plugin | 0 | 122.2 | 123.7 | 122.95
| B |  | 2018-07-04 | F | plasma_paa_glossy.mp4 | 3 | paa | glossy | plasma | plugin | 10 | 116.6 | 119.9 | 118.25
| B |  | 2018-07-05 | F | plasma_paa_glossy.mp4 | 3 | paa | glossy | plasma | plugin | 30 | 106.6 | 109.6 | 108.1
| B |  | 2018-07-06 | F | plasma_paa_glossy.mp4 | 3 | paa | glossy | plasma | plugin | 60 | 96.9 | 99.2 | 98.05
| B |  | 2018-07-07 | F | plasma_paa_glossy.mp4 | 3 | paa | glossy | plasma | plugin | 120 | 80 | 82.7 | 81.35
| B |  | 2018-07-08 | F | plasma_paa_glossy.mp4 | 3 | paa | glossy | plasma | plugin | 240 | 70.9 | 71.9 | 71.4
| B |  | 2018-07-09 | F | plasma_paa_glossy.mp4 | 3 | paa | glossy | plasma | plugin | SS | 45.3 | 48.9 | 47.1
| B |  | 2018-07-10 | F | plasma_glossy.mp4 | 3 | clean | glossy | plasma | plugin | 0 | 76 | 77.7 | 76.8
| B |  | 2018-07-11 | F | plasma_glossy.mp4 | 3 | clean | glossy | plasma | plugin | 10 | 67.2 | 64.2 | 65.7
| B |  | 2018-07-12 | F | plasma_glossy.mp4 | 3 | clean | glossy | plasma | plugin | 30 | 67.2 | 64.7 | 66
| B |  | 2018-07-13 | F | plasma_glossy.mp4 | 3 | clean | glossy | plasma | plugin | 60 | 70.1 | 65 | 67.6
| B |  | 2018-07-14 | F | plasma_glossy.mp4 | 3 | clean | glossy | plasma | plugin | 120 | 66.4 | 65.2 | 65.8
| B |  | 2018-07-15 | F | plasma_glossy.mp4 | 3 | clean | glossy | plasma | plugin | SS | 66.4 | 65.2 | 65.8
| B |  | 2018-07-16 | F | water_matte.mp4 | 3 | clean | 0 | plasma | plugin | 0 | 90.6 | 93.6 | 92.1
| B |  | 2018-07-16 | F | water_matte.mp4 | 3 | clean | matte | plasma | manual | 10 |  | 5 | 5
Note on L1: Clifton Anderson: time in seconds since the droplet left the needle. SS is steady state.
Note on H50: Clifton Anderson: Rows 50-66 were formerly 'clean'. They did not come from a cleaned wafer, but one that had been contacted with plasma and wiped clean with water